## Stack-up proposal
[14 empty] | 0.2 | ✗ERR
[10 empty] | PP | PP |  |  | 0.2 | ✗ERR
[10 empty] | Core | Core | Note | Actual | Tol | Judgment
[10 empty] | Etched Core | Etched Core
Stack-up Simulation
Project name: | FEB2_PROTOTYPE_v2.8 | [6 empty] | 2025-11-13 22:30
material: |  |  |  |  | material:TU-883
Layer Name | Original design |  |  | Suggested design |  |  | Material | Estimateted residual copper
| Build - up |  | thickness (unit mil) | simulated average thickness(unit mil) | Build - up
| Soldermask |  |  | 0.984 | Soldermask
1 | 0.5oz+plating |  |  | 1.18 | 0.5oz+plating |  |  | 32.81% | STD/HTE
| PP |  |  | 3.13 | PP(1078 RC65) |  | TU-883
2 | 0.5oz+plating |  |  | 1.18 | 0.5oz+plating |  |  | 85.03% | STD/HTE
| PP |  |  | 3.13 | PP(1078 RC67) |  | TU-883
3 | 0.5oz |  |  | 0.6 | 0.5oz |  |  | 38.32% | VLP
| CORE |  |  | 5.98 | CORE(1078*2) |  | TU-883
4 | 1oz |  |  | 1.2 | 1oz |  |  | 80.88% | VLP
| PP |  |  | 6.34 | PP(1078 RC67+1078 RC67) |  | TU-883
5 | 0.5oz |  |  | 0.6 | 0.5oz |  |  | 28.67% | VLP
| CORE |  |  | 2.99 | CORE(1078*1) |  | TU-883
6 | 1oz |  |  | 1.2 | 1oz |  |  | 68.63% | VLP
| PP |  |  | 3.53 | PP(1080 RC70) |  | TU-883
7 | 0.5oz |  |  | 0.6 | 0.5oz |  |  | 85.04% | VLP
| CORE |  |  | 10.98 | CORE(2116*2) |  | TU-883
8 | 0.5oz |  |  | 0.6 | 0.5oz |  |  | 75.44% | VLP
| PP |  |  | 3.68 | PP(1080 RC70) |  | TU-883
9 | 1oz |  |  | 1.2 | 1oz |  |  | 85.72% | VLP
| CORE |  |  | 2.99 | CORE(1078*1) |  | TU-883
10 | 0.5oz |  |  | 0.6 | 0.5oz |  |  | 30.36% | VLP
| PP |  |  | 6.43 | PP(1078 RC67+1078 RC67) |  | TU-883
11 | 1oz |  |  | 1.2 | 1oz |  |  | 87.65% | VLP
| CORE |  |  | 5.98 | CORE(1078*2) |  | TU-883
12 | 0.5oz |  |  | 0.6 | 0.5oz |  |  | 28.93% | VLP
| PP |  |  | 3.07 | PP(1078 RC67) |  | TU-883
13 | 0.5oz+plating |  |  | 1.18 | 0.5oz+plating |  |  | 63.87% | STD/HTE
| PP |  |  | 2.89 | PP(1078 RC65) |  | TU-883
14 | 0.5oz+plating |  |  | 1.18 | 0.5oz+plating |  |  | 38.51% | STD/HTE
| Soldermask |  |  | 0.984 | Soldermask
|  |  |  | 76.208 | Total Board Thickness: 2+/-0.2mm
(Measure Over SolderMask)
Differential impedance list
Layer name | Original design |  | Suggested design |  | Reference layer | DK
| line width/space (unit: mil) | impedance (unit:ohm) | line width/space (unit: mil) | impedance (unit:ohm)
1 | 4.4/4.74 | 100+/-10 | 4.4/4.74 | 100+/-10 | 2 | 2.94
3 | 3.3/4.2 | 100+/-10 | 3.6/3.9 | 100+/-10 | 2&4 | 3&2.89
3 | 3.6/3.9 | 100+/-10 | 3.6/3.9 | 100+/-10 | 2&4 | 3&2.89
5 | 3.5/4 | 100+/-10 | 3.5/4 | 100+/-10 | 4&6 | 3&2.89
5 | 3.5/4.37 | 100+/-10 | 3.6/4.27 | 100+/-10 | 4&6 | 3&2.89
8 | 4.1/3.74 | 100+/-10 | 4.1/3.74 | 100+/-10 | 9&7 | 3.15&2.82
10 | 3.5/4 | 100+/-10 | 3.5/4 | 100+/-10 | 11&9 | 3&2.89
12 | 3.6/3.9 | 100+/-10 | 3.6/3.9 | 100+/-10 | 13&11 | 3&2.89
14 | 4.2/4.94 | 100+/-10 | 4.2/4.94 | 100+/-10 | 13 | 2.94